## Complete list
100-0003 Issue 21 Substance Prohibition date (to be transferred to STD 100-0002, Volvo´s black list) | CAS No. | Examples of occurrence | Application | Threshold (Unless otherwise specified 0,1%) | Risk | First added | Last revised
Acrylonitrile | 107-13-1 | Adhesives, plastics |  |  | C, E, T | 2015-03-15
Amines, which can form carcinogenic nitrosamines | Various | Corrosion inhibitors, lubricants, metalworking fluids (MWF) | May form carcinogenic N-nitrosamines when combined with nitrating agents. The grey list only applies when amines are used together with nitrating agents, e.g. in corrosion inhibitors or metalworking fluids. | 0.2% | C | before 2006-02-01
N,N-Diethanolamin | 111-42-2 |  |  |  | C
N,N-Diethylamin | 109-89-7 |  |  |  | C
Diisopropylamin | 108-18-9 |  |  |  | C
N,N-Dimethylamin | 124-40-3 |  |  |  | C
Dipropylamin | 142-84-7 |  |  |  | C
Dibutylamin | 111-92-2 |  |  |  | C
N-ethylaniline | 103-69-5 |  |  |  | C
Ethyl(methyl)amine | 624-78-2 |  |  |  | C
N-methylaniline | 100-61-8 |  |  |  | C
Morpholin | 110-91-8 |  |  |  | C
Piperazine | 110-85-0 |  |  |  | C
Piperidin | 110-89-4 |  |  |  | C
Pyrrolidin | 123-75-1 |  |  |  | C
Benzo[ghi]perylene | 191-24-2 | Petroleum products |  |  | E | 2019-03-15
2-(2H-benzotriazol-2-yl)-4-(1,1,3,3-tetramethylbutyl)phenol | 3147-75-9 | UV absorber |  |  | E | 2024-03-15
Biocides | Various | Biocides in paints, lubricants, MWF |  | Various | A, E, T | before 2006-02-01 | 2024-03-15
Glutaral | 111-30-8 | Disinfectant |  |  | A | 2024-03-15
Phenol, 4-chloro-3-methyl- (meta) (chlorocresol) | 59-50-7 |  |  |  | A, E
Phenol, 4-chloro-2-methyl- (ortho-) (4-chloro-o-cresol) | 1570-64-5 |  |  |  | E, T
Methylisothiazolinone | 2682-20-4 |  |  | 0.0015% | A |  | 2024-03-15
2-Octyl-2H-isothiazol-3-one (OIT) | 26530-20-1 |  |  | 0.0015% | A, E | 2011-03-15 | 2024-03-15
4,5-dichloro-2-octyl-2H-isothiazol-3-one (DCOIT) | 64359-81-5 |  |  | 0.0015% | A, E | 2011-03-15 | 2024-03-15
1,2-benzisothiazol-3(2H)-one (BIT) | 2634-33-5 |  |  | 0.05% | A, E | 2011-03-15
1,2-benzisothiazol-3(2H)-one, sodium salt (Na-BIT) | 58249-25-5 |  |  | 0.05% | A, E | 2011-03-15
Triclosan | 3380-34-5 | Antibacterial and antifungal agents |  |  | E, ED | 2013-03-15 | 2024-03-15
Bis(2-(2-methoxyethoxy)ethyl)ether | 143-24-8 | Solvent |  |  | R | 2022-03-15
Boron compounds, selected | Various | Metalworking fluids (MWF) |  | Various | R | 2011-03-15 | 2024-03-15
Barium diboron tetraoxide | 13701-59-2 | Paints and coatings |  |  | R | 2024-03-15
Boric acid | 10043-35-3 11113-50-1 |  |  | 0.3% | R | 2011-03-15 | 2022-03-15
Dipotassium tetraborate | 1332-77-0 12045-78-2 |  |  | 0.3% | R | 2020-03-15 | 2022-03-15
Disodium octaborate | 12008-41-2 | Antifreeze, lubricants, water treatment products |  |  | R | 2019-03-15
Perboric acid, sodium salts | 7632-04-4 10486-00-7 10332-33-9 |  |  | 0.3% | R | 2015-03-15 | 2022-03-15
Tetraborate, anhydrous | 1330-43-4 |  |  | 0.3% | R | 2011-03-15 | 2022-03-15
Tetraborate, pentahydrate | 12179-04-3 |  |  | 0.3% | R | 2011-03-15 | 2022-03-15
Tetraborate, decahydrate | 1303-96-4 |  |  | 0.3% | R | 2011-03-15 | 2022-03-15
Tetraboate, heptahydrate | 12267-73-1 |  |  | 0.3% | R | 2011-03-15 | 2022-03-15
Boron oxide | 1303-86-2 |  |  | 0.3% | R | 2013-03-15 | 2022-03-15
1-bromopropane (n-propyl bromide) | 106-94-5 | Sealants, adhesives |  |  | R | 2018-03-15
Bumetrizole | 3896-11-5​ | Adhesives, sealants, lubricants, greases |  |  | E | 2024-03-15
Carbendazim | 10605-21-7 | Sealants, antifungal agents |  |  | E, M, R | 2015-03-15
C.I. Basic Violet 3 | 548-62-9 | Dye |  |  | C, E | 2015-03-15
Cobalt dinitrate | 10141-05-6 | Surface treatment, laboratory chemicals |  |  | C, R | 2021-03-15
Cyclic Siloxanes | Various | Polishing agents, grease, sealants |  |  | E | 2014-03-15 | 2022-03-15
Decamethylcyclopentasiloxane (D5) | 541-02-6 |  |  |  | E | 2019-03-15
Dodecamethylcyclohexasiloxane (D6) | 540-97-6 |  |  |  | E | 2019-03-15
Octamethylcyclotetrasiloxane (D4) | 556-67-2 | Industrial cleaning, silicone polymers, |  |  | R, E | 2014-03-15 | 2022-03-15
Quadrosilan (2,6-cis-Diphenylhexamethylcyclotetrasiloxane) | 33204-76-1 |  |  |  | ED | 2020-03-15
Diazene-1,2-dicarboxamide (C,C’-azodi(formamide)) (ADCA) | 123-77-3 | Electrophoretic coatings, foamed plastics, sealants |  |  | A | 2014-03-15 | 2020-03-15
Diisocyanates | Various |  |  |  | A | 2024-03-15
1,3-bis(isocyanatomethyl)benzene | 3634-83-1 |  |  |  | A | 2024-03-15
1,3-bis(1-isocyanato-1-methylethyl)benzene | 2778-42-9 |  |  |  | A | 2024-03-15
3,3'-dimethylbiphenyl-4,4'-diyl diisocyanate | 91-97-4 |  |  |  | A | 2024-03-15
4,4’ diphenylmethanediisocyanate, isomere, homologe and mixtures (MDI, isomerers and homologes) | 9016-87-9 |  |  |  | A | 2024-03-15
Hexamethylene diisocyanate (HDI) | 822-06-0 |  |  |  | A | 2024-03-15
Hexamethylene diisocyanate, oligomers (HDI-prepolymer) | 28182-81-2 |  |  |  | A | 2024-03-15
3-isocyanatomethyl-3,5,5-trimethylcyclohexyl isocyanate (IPDI) | 4098-71-9 |  |  |  | A | 2024-03-15
3-Isocyanatomethyl-3,5,5-trimethylcyclohexyl isocyanate, oligomers (IPDI-prepolymer) | 53880-05-0 |  |  |  | A | 2024-03-15
4,4'-methylenedicyclohexyl diisocyanate | 5124-30-1 |  |  |  | A | 2024-03-15
Methylenediphenyl diisocyanate | 26477-40-5 |  |  |  | A
2,2'-methylenediphenyl diisocyanate | 2536-05-2 |  |  |  | A | 2024-03-15
4,4'-methylenediphenyl diisocyanate (MDI) | 101-68-8 |  |  |  | A | 2024-03-15
Methylidynetri-p-phenylene triisocyanate | 2422-91-5 |  |  |  | A | 2024-03-15
2-methyl-m-phenylene diisocyanate | 91-08-7 |  |  |  | A | 2024-03-15
4-methyl-m-phenylene diisocyanate (TDI) | 584-84-9 |  |  |  | A | 2024-03-15
m-tolylidene diisocyanate | 26471-62-5 |  |  |  | A | 2024-03-15
1,5-naphthylene diisocyanate (NDI) | 3173-72-6 |  |  |  | A | 2024-03-15
o-(p-isocyanatobenzyl)phenyl isocyanate | 5873-54-1 |  |  |  | A | 2024-03-15
p-toluenesulphonyl isocyanate | 4083-64-1 |  |  |  | A | 2024-03-15
2,4,6-triisopropyl-m-phenylene diisocyanate | 2162-73-4 |  |  |  | A | 2024-03-15
(2,4,6-trioxotriazine-1,3,5(2H,4H,6H)-triyl)tris(hexamethylene) isocyanate | 3779-63-3 |  |  |  | A | 2024-03-15
Tris(p-isocyanatophenyl) thiophosphate | 4151-51-3 |  |  |  | A | 2024-03-15
Diorganotin compounds | Various | Stabilizers, catalysts, curing agents and antifouling biocides | For use as antifouling agent: Volvo's black list applies (STD 100-0002). For other uses: Volvo's grey list applies (STD 100-0003). |  | E, R, T | 2011-03-15 | 2022-03-15
3,8,10-Trioxa-9-stannatetradeca-5,12-dien-14-oic acid, 9,9-dibutyl-2-methyl-4,7,11-trioxo-, 1-methylethyl ester, (Z,Z)- | 22535-42-8 |  |  |  | E, R, T | 2011-03-15
3,8,10-Trioxa-9-stannatetradeca-5,12-dien-14-oic acid, 9,9-dibutyl-4,7,11-trioxo-, ethyl ester, (Z,Z)- | 13173-04-1 |  |  |  | E, R, T | 2011-03-15
5,7,12-Trioxa-6-stannatetracosa-2,9-dienoic acid, 6,6-dibutyl-4,8,11-trioxo-, dodecyl ester, (Z,Z)- | 33466-31-8 |  |  |  | E, R, T | 2011-03-15
Acetate, S,S'-bisoctylmercapto-, dibutyltin | 32011-18-0 |  |  |  | E, R, T | 2011-03-15
Bis (acetato) dibutyltin | 17523-06-7 |  |  |  | E, R, T | 2011-03-15
Dibutyl tin | 1002-53-5 |  |  |  | E, R, T | 2011-03-15
Dibutylbis(ethyl 3-oxobutyrato-O1',O3)tin | 54581-65-6 |  |  |  | E, R, T | 2011-03-15
Dibutyltin bis(2-ethylhexyl-3-mercaptopropionate) | 53202-61-2 |  |  |  | E, R, T | 2011-03-15
Dibutyltin bis(benzyl maleate) | 7324-74-5 |  |  |  | E, R, T | 2011-03-15
Dibutyltin bis(cyclohexyl maleate) | 5587-52-0 |  |  |  | E, R, T | 2011-03-15
Dibutyltin bis(isooctyl mercaptoacetate) | 25168-24-5 |  |  |  | E, R, T | 2011-03-15
Dibutyltin bis(lauryl β-mercaptopropionate) | 51287-83-3 |  |  |  | E, R, T | 2011-03-15
Dibutyltin bis(octylthioglycolate) | 2781-09-1 |  |  |  | E, R, T | 2011-03-15
Dibutyltin bis(oleyl maleate) | 29881-72-9 |  |  |  | E, R, T | 2011-03-15
Dibutyltin di(isooctyl 3-mercaptopropionate) | 26761-46-6 |  |  |  | E, R, T | 2011-03-15
Dibutyltin diacetate | 1067-33-0 |  |  |  | E, R, T | 2011-03-15
Dibutyltin dibenzoate | 5847-54-1 |  |  |  | E, R, T | 2011-03-15
Dibutyltin dibutoxide | 3349-36-8 |  |  |  | E, R, T | 2011-03-15
Dibutyltin dichloride | 683-18-1 |  |  |  | E, R, T | 2011-03-15
Dibutyltin dihexanoate | 19704-60-0 |  |  |  | E, R, T | 2011-03-15
Dibutyltin dilaurate | 77-58-7 |  |  |  | E, R, T | 2011-03-15
Dibutyltin dilauryl mercaptide | 1185-81-5 |  |  |  | E, R, T | 2011-03-15
Dibutyltin dimaleate | 10192-92-4 |  |  |  | E, R, T | 2011-03-15
Dibutyltin dioctanoate | 4731-77-5 |  |  |  | E, R, T | 2011-03-15
Dibutyltin dioleate | 13323-62-1 |  |  |  | E, R, T | 2011-03-15
Dibutyltin dipalmitate | 13323-63-2 |  |  |  | E, R, T | 2011-03-15
Dibutyltin disalicylate | 14214-24-5 |  |  |  | E, R, T | 2011-03-15
Dibutyltin distearate | 5847-55-2 |  |  |  | E, R, T | 2011-03-15
Dibutyltin hydrogen borate | 75113-37-0 |  |  |  | E, R, T | 2011-03-15
Dibutyltin isooctanoate | 85702-74-5 |  |  |  | E, R, T | 2011-03-15
Dibutyltin linoleate | 85391-79-3 |  |  |  | E, R, T | 2011-03-15
Dibutyltin linolenate | 95873-60-2 |  |  |  | E, R, T | 2011-03-15
Dibutyltin maleate | 78-04-6 |  |  |  | E, R, T | 2011-03-15
Dibutyltin mercaptoacetate | 78-20-6 |  |  |  | E, R, T | 2011-03-15
Dibutyltin mercaptopropionate | 78-06-8 |  |  |  | E, R, T | 2011-03-15
Dibutyltin oxide | 818-08-6 |  |  |  | E, R, T | 2011-03-15
Dibutyltin S,S'-bis (isooctyl mercaptoacetate) | 26636-01-1 |  |  |  | E, R, T | 2011-03-15
Dibutytin di(2-ethylhexyl maleate) | 15546-12-0 |  |  |  | E, R, T | 2011-03-15
Di-n-butyltin bis(methyl maleate) | 15546-11-9 |  |  |  | E, R, T | 2011-03-15
Di-n-butyltin di(monobutyl)maleate | 15546-16-4 |  |  |  | E, R, T | 2011-03-15
Di-n-butyltin di-2-ethylhexanoate | 2781-10-4 |  |  |  | E, R, T | 2011-03-15
Dioctyl tin | 26401-97-8 |  |  |  | E, R, T | 2011-03-15
Dioctyltin bis(2-ethylhexyl thioglycolate) | 15571-58-1 |  |  |  | E, R, T | 2011-03-15
Dioctyltin bis(isooctyl maleate) | 33568-99-9 |  |  |  | E, R, T | 2011-03-15
Dioctyltin dichloride | 3542-36-7 |  |  |  | E, R, T | 2011-03-15
Dioctyltin maleate | 16091-18-2 |  |  |  | E, R, T | 2011-03-15
Dioctyltin oxide | 870-08-6 |  |  |  | E, R, T | 2011-03-15
Diisobutyltin oxide | 61947-30-6 |  |  |  | E, R, T | 2011-03-15
Dimethoxybis(pentane-2,4-dionato-O,O')tin | 66779-19-9 |  |  |  | E, R, T | 2011-03-15
Tin, dichloro[29H,31H-phthalocyaninato(2-)-N29,N30,N31,N32]-, (OC-6-12)- | 18253-54-8 |  |  |  | E, R, T | 2011-03-15
Dibutyltin-Di-Thioalkylate | 10584-98-2 |  |  |  | E, R, T | 2013-03-15
Di-N-Butyldineodecanoate tin | 25168-22-3 |  |  |  | E, R, T | 2013-03-15
Dibutyltincarboxylate | 85702-74-5 |  |  |  | T | 2013-03-15
6,6-Dibutyl-4,4,8,8-tetraoxi-3,5,7,9-tetraoxa-4,8-disila-6-stannaundecane | 87735-26-0 |  |  |  | M, R | 2014-03-15
Dioctyltin dilaurat | 3648-18-8 |  |  |  | R, E | 2014-03-15
Ethyl 9,9-dioctyl-4,7,11-trioxo-3,8,10-trioxa-9-stannatetradeca-5,12-dien-14-oate (diorgano tin compound) | 68109-88-6 |  |  |  | E, R | 2015-03-15
Stannane, dioctyl-, bis(coco acyloxy) derivs. | 91648-39-4 |  |  |  | R | 2022-03-15
Tin, dibutyl(1,2-ethanediamine-N,N')bis(monoisooctyl 2-butenedioato-O')- | 163206-28-8 |  |  |  | E, R, T | 2011-03-15
Tin, dibutyl[N-(carboxymethyl)-N-(2-hydroxyethyl)glycinato(2-)]- | 68239-46-3 |  |  |  | E, R, T | 2011-03-15
Tin, dibutylbis(2,4-pentanedionato-O,O')-, (OC-6-11)- | 22673-19-4 |  |  |  | E, R, T | 2011-03-15
Tin, dibutylbis(methyl 3-mercaptopropanoato-O,S)- | 32011-19-1 |  |  |  | E, R, T | 2011-03-15
Tin, dibutylbis(N,N-diethylethanamine)difluoro- | 67924-24-7 |  |  |  | E, R, T | 2011-03-15
1,4-dioxane | 123-91-1 | Corrosion inhibitor |  |  | C, E | 2024-03-15
6,6'-di-tert-butyl-2,2'-methylenedi-p-cresol | 119-47-1 | Adhesives |  |  | R | 2023-03-15
2-ethylhexanoic acid | 149-57-5 | Corrosion inhibitor, coolants |  |  | R | 2024-03-15
2-Ethylhexyl acrylate | 103-11-7 |  |  |  | C | 2023-03-15
Formaldehyde | 50-00-0 | Paint, adhesives, filler, binder for casting cores |  |  | C, M | 2015-03-15
2-(2H-benzotriazol-2-yl)-4,6-ditertpentylphenol (UV-328) | 25973-55-1 | Paints, adhesives, sealants |  |  | E | 2016-03-15
Hexamethylene diacrylate (hexane-1,6-diol diacrylate) | 13048-33-4 | Adhesives |  |  | A | 2016-03-15
N-Hexane | 110-54-3 | Solvents, common in petroleum naphthas |  | 0,1% | N | before 2006-02-01 | 2018-03-15
Hydrofluorocarbons (HFC, F-gases) | Various | Air conditioning and refrigeration systems | If the GWP of the mixture is > 2 500, Volvo's black list (STD 100-0002) applies. In other cases, Volvo's grey list (STD 100-0003) applies |  | E | 2016-03-15 | 2020-03-15
HFC-23 Trifluoromethane (fluoroform) | 75-46-7 |  | If the GWP of the mixture is > 2 500 Volvo's black list (STD 100-0002) applies. In other cases Volvo's grey list (STD 100-0003) applies |  | E | 2019-03-15 | 2020-03-15
HFC-32 Difluoromethane | 75-10-5 |  |  |  | E | 2019-03-15
HFC-41 Fluoromethane (methyl fluoride) | 593-53-3 |  |  |  | E | 2019-03-15
HFC-43-10 mee 1,1,1,2,2,3,4,5,5,5-decafluoropentane | 138495-42-8 |  |  |  | E | 2019-03-15
HFC-125 Pentafluoroethane | 354-33-6 |  | If the GWP of the mixture is > 2 500 Volvo's black list (STD 100-0002) applies. In other cases Volvo's grey list (STD 100-0003) applies |  | E | 2019-03-15 | 2020-03-15
HFC-134 1,1,2,2-tetrafluoroethane | 359-35-3 |  |  |  | E | 2019-03-15
HFC-134a 1,1,1,2-tetrafluoroethane | 811-97-2 |  |  |  | E | 2016-03-15
HFC 143 1,1,2- trifluoroethane | 430-66-0 |  |  |  | E | 2019-03-15
HFC -143a 1,1,1-trifluoroethane | 420-46-2 |  | If the GWP of the mixture is > 2 500 Volvo's black list (STD 100-0002) applies. In other cases Volvo's grey list (STD 100-0003) applies |  | E | 2019-03-15 | 2020-03-15
HFC-152 1,2-difluoroethane | 624-72-6 |  |  |  | E | 2019-03-15
HFC-152a 1,1-difluoroethane | 75-37-6 |  |  |  | E | 2019-03-15
HFC-161 Fluoroethane (ethyl fluoride) | 353-36-6 |  |  |  | E | 2019-03-15
HFC–227ea 1,1,1,2,3,3,3-heptafluoropropane | 431-89-0 |  | If the GWP of the mixture is > 2 500 Volvo's black list (STD 100-0002) applies. In other cases Volvo's grey list (STD 100-0003) applies |  | E | 2019-03-15 | 2020-03-15
HFC–236cb 1,1,1,2,2,3-hexafluoropropane | 677-56-5 |  |  |  | E | 2019-03-15
HFC–236ea 1,1,1,2,3,3-hexafluoropropane | 431-63-0 |  |  |  | E | 2019-03-15
HFC–236fa 1,1,1,3,3,3-hexafluoropropane | 690-39-1 |  | If the GWP of the mixture is > 2 500 Volvo's black list (STD 100-0002) applies. In other cases Volvo's grey list (STD 100-0003) applies |  | E | 2019-03-15 | 2020-03-15
HFC–245ca 1,1,2,2,3-pentafluoropropane | 679-86-7 |  |  |  | E | 2019-03-15
HFC–245fa 1,1,1,3,3-pentafluoropropane | 460-73-1 |  |  |  | E | 2019-03-15
HFC-365 mfc 1,1,1,3,3-pentafluorobutane | 406-58-6 |  |  |  | E | 2019-03-15
Hydrofluoric acid | 7664-39-3 | Surface treatment | For use as surface treatment: Volvo's grey list applies (STD 100-0003). For other uses: Volvo's black list applies (STD 100-0002) |  | T | before 2006-02-01
Imidazole | 288-32-4 | Corrosion inhibitor |  |  | R | 2015-03-15 | 2020-03-15
Melamine | 108-78-1 | Adhesives, sealants |  |  | C, ED, E | 2024-03-15
Methyl acrylate | 96-33-3 | Adhesives, greases |  |  | C | 2024-03-15
2-methylimidazole | 693-98-1 | Paint and coating additives |  |  | R | 2021-03-15
Molybdenum trioxide | 1313-27-5 |  |  |  | C | 2023-03-15
Nickel, metallic | 7440-02-0 | Surface treatment | Only applicable to component surface coatings exceeding the limit values for nickel release according to EC No. 1907/2006 (REACH, Annex XVII), that is 0,5 μg nickel/cm2/week when tested in accordance with EN 1811:2011+A1:2015 and EN 12472:1998+A1 2009 |  | A | before 2006-02-01
Nickel compounds, selected | Various | Surface treatment and phosphating |  |  | C, A, E | 2011-03-15 | 2012-03-15
nickel monoxide | 1313-99-1 |  |  |  | C, A, E
nickel dioxide | 12035-36-8 |  |  |  | C, A, E
dinickel trioxide | 1314-06-3 |  |  |  | C, A, E
nickel (II) sulfide | 16812-54-7 |  |  |  | C, A, E
trinickel disulfide, nickel subsulfide | 12035-72-2 |  |  |  | C, A, E
nickel dihydroxide | 12054-48-7 |  |  |  | C, A, E
nickel sulfate | 7786-81-4 |  |  |  | C, A, E
nickel carbonate, basic nickel carbonate, carbonic acid, nickel (2+) salt | 3333-67-3 |  |  |  | C, A, E
nickel dichloride | 7718-54-9 |  |  |  | C, A, E
nickel dinitrate | 13138-45-9 |  |  |  | C, A, E
nickel bis(sulfamidate), nickel sulfamate | 13770-89-3 |  |  |  | C, A, E
nickel di(acetate) | 373-02-4 |  |  |  | C, A, E
trinickel bis(orthophosphate) | 10381-36-9 |  |  |  | C, A, E
nickel bis(dihydrogen phosphate) | 18718-11-1 |  |  |  | C, A, E | 2012-03-15
Nitrites | Various | Additives in engine coolants, anticorrosion surface additives. | Nitrites may form carcinogenic N-nitrosamines when combined with secondary amines. The grey list only applies when nitrites are used together with secondary amines, e.g. in corrosion inhibitors or metalworking fluids | 0.5% | C | before 2006-02-01
Ammonium nitrite | 13446-48-5 |  |  |  | C
Amyl nitrite | 110-46-3 |  |  |  | C
Barium nitrite hydrate | 115216-77-8 |  |  |  | C
Butyl nitrite | 544-16-1 |  |  |  | C
Calcium nitrite | 13780-06-8 |  |  |  | C
Calcium nitrite hydrated | 10031-34-2 |  |  |  | C
Ethyl nitrite | 109-95-5 |  |  |  | C
Isobutyl nitrite | 542-56-3 |  |  |  | C
Magnesium nitrite | 15070-34-5 |  |  |  | C
Nitrite | 14797-65-0 |  |  |  | C
Potassium nitrite | 7758-09-0 |  |  |  | C
Silver nitrite | 7783-99-5 |  |  |  | C
Sodium nitrite | 7632-00-0 |  |  |  | C
tert-Butyl nitrite | 540-80-7 |  |  |  | C
Nonyl- and octylphenol ethoxylates | Various | Surfactants, corrosion inhibitors |  |  | ED | 2020-03-15
4-tert-Octylphenol diethoxylate | 2315-61-9 |  |  |  | ED | 2020-03-15
4-tert-Octylphenol monoethoxylate | 2315-67-5 |  |  |  | ED | 2020-03-15
20-[4-(1,1,3,3- tetramethylbuthyl)phenoxy]-3,6,9,12,15,18-hexaoxaicosan-1-ol | 2497-59-8 |  |  |  | ED | 2020-03-15
2-[4-(2,4,4-trimethylpentan-2-yl)phenoxy]ethanol | 9002-93-1 |  |  |  | ED | 2020-03-15
Oxybenzone [2-Hydroxy-4-methoxy benzophenone] | 131-57-7 | Adhesives, cleaning agents, putties |  |  | ED | 2020-03-15
Pentachlorobenzenthiol | 133-49-3 |  |  |  | E | 2022-03-15
Per- and polyfluoroalkyl substances (PFAS) | Various |  |  |  | E | 2024-03-15
Chlorotrifluoroethylene polymer | 9002-83-9 | Cooling agents |  |  | E | 2024-03-15
Hexafluoropropene, oxidized, oligomers, reduced and hydrolyzed | 161075-14-5 | Lubricants |  |  | E | 2024-03-15
Hydrofluorocarbon | 69991-61-3 | Lubricants, greases |  |  | E | 2024-03-15
Pentafluoroethane | 354-33-6 | Refrigerants, cooling agents |  |  | E | 2024-03-15
Perfluoroalkylether | 60164-51-4 |  |  |  | E | 2024-03-15
Polytetrafluoroethylene (PTFE) | 9002-84-0 | Sealants, lubricants, greases |  |  | E | 2024-03-15
1-Propene, 1,1,2,3,3,3-hexafluoro-, oxidized, polymd. | 69991-67-9 | Transmission fluids, lubricants |  |  | E | 2024-03-15
1-Propene, 1,3,3,3-tetrafluoro- | 1645-83-6 |  |  |  | E | 2024-03-15
Propene, 1,3,3,3,-tetrafluoro-,(E)- | 29118-24-9 |  |  |  | E | 2024-03-15
Tetrafluoroethylene-hexafluoropropene copolymer | 25067-11-2 |  |  |  | E | 2024-03-15
Trifluoromethane | 75-46-7 | Cooling agents |  |  | E | 2024-03-15
N-(2,3-dihydro-2-oxo-1H-benzimidazol-5-yl)-3-oxo-2-[[2-(trifluoromethyl)phenyl]azo]butyramide​ (Pigment Yellow 154) | 68134-22-5 | Paints, coatings |  |  | E | 2024-03-15
1,1,1-trifluoroethane | 420-46-2 |  |  |  | E | 2024-03-15
1,1,1,2-Tetrafluoretan | 811-97-2 | Cooling agents, lubricants |  |  | E | 2024-03-15
2,3,3,3-Tetrafluoroprop-1-ene | 754-12-1 | Cooling agents, refrigerants |  |  | E | 2024-03-15
Phenol, dodecyl-, branched | 121158-58-5 | Engine oils |  |  | ED, R | 2023-03-15
Phenol, isopropylated, phosphate (3:1) | 68937-41-7 | Oils, lubricants |  |  | E | 2022-03-15
Phenol, nonyl-, branched | 90481-04-2 | Surface-active agents |  |  | E, ED | 2020-03-15
Phenol, (tetrapropenyl) derivatives | 74499-35-7 | Engine oils |  |  | ED, R | 2023-03-15
Phthalates, selected | Various | Plasticizers, adhesives, sealants |  |  | E, ED, R | before 2006-02-01 | 2020-03-15
1,2-benzenedicarboxylic acid, dipentyl ester, branched and linear | 84777-06-0 | Sealants, adhesives |  |  | R | 2018-03-15
Diethyl phthalate (DEP) | 84-66-2 |  |  |  | ED | 2020-03-15
Dimethyl phthalate | 131-11-3 |  |  |  | E, ED, R
Di-isononyl phthalate (DINP) | 28553-12-0 |  |  |  | R | 2016-03-15
Diisopentyl phthalate (DIPP) | 605-50-5 |  |  |  | E, ED, R
Dipentyl phthalate | 131-18-0 |  |  |  | E, ED, R
N-pentyl-isopentyl phthalate | 776297-69-9 |  |  |  | R | 2018-03-15
Propylene oxide | 75-56-9 | Intermediate in surface-active agents, cleaning agent |  |  | M, C | 2014-03-15
S-(tricyclo(5.2.1.0'2,6)deca-3-en-8(or 9)-yl O-(isopropyl or isobutyl or 2-ethylhexyl) O-(isopropyl or isobutyl or 2-ethylhexyl) phosphorodithioate | 255881-94-8 | Transmission fluids |  |  | E | 2023-03-15
Siloxanes | Various |  |  |  | E | 2024-03-15
Decamethyltetrasiloxane | 141-62-8 |  |  |  | E | 2024-03-15
Dodecamethylpentasiloxane | 141-63-9 |  |  |  | E | 2024-03-15
1,1,1,3,5,5,5-heptamethyl-3-[(trimethylsilyl)oxy]trisiloxane | 17928-28-8 |  |  |  | E | 2024-03-15
1,1,1,3,5,5,5-heptamethyltrisiloxane | 1873-88-7 |  |  |  | E | 2024-03-15
Hexamethyldisiloxane | 107-46-0 |  |  |  | E | 2024-03-15
Octamethyltrisiloxane | 107-51-7 |  |  |  | E | 2024-03-15
Terpenes and terpenoids, selected | Various | Solders, adhesives, sealants, solvents |  |  | A, E | before 2006-02-01 | 2018-03-15
Colophony | 73138-82-6 |  |  |  | A | before 2006-02-01
Rosin | 8050-09-7 |  |  |  | A | before 2006-02-01
Rosin, tall oil | 8052-10-6 |  |  |  | A | before 2006-02-01
Limonene | 138-86-3 |  |  |  | A, E | before 2006-02-01
D-Limonene | 5989-27-5 |  |  |  | A, E | before 2006-02-01
D-Limonene modified (Orange, sweet, ext.) | 8028-48-6 |  |  |  | A, E | 2015-03-15
Terpenes and terpenoids, limonene fraction | 65996-98-7 |  |  |  | A, E | 2015-03-15
Tert-butyl methyl ether (MTBE) | 1634-04-4 | Fuel additives |  |  | ED | 2015-03-15
4-tert-butylphenol | 98-54-4 |  |  |  | ED | 2023-03-15
Tetrahydrofuran | 109-99-9 | Oils, lubricants, paints, adhesives |  |  | C | 2024-03-15
4,4'-[2,2,2-trifluoro-1-(trifluoromethyl)ethylidene]diphenol | 1478-61-1 | Adhesives, sealants |  |  | ED | 2016-03-15
Triphenyl phosphate | 115-86-6 | Oils, lubricants |  |  | ED | 2024-03-15
Tritertbutylphenol | 732-26-3 |  |  |  | E | 2022-03-15
1-vinylimidazole | 1072-63-5 | Surface treatment, lubricants, polymers |  |  | R | 2021-03-15